## Sayfa1
BALE ID |  | SCI | GRADE | Mst (%) | Mic | Mat (mat1) | UHML (mm) | UI (%) | SF (%) | STR (g/tex) | Eig (%) | Rd | +b | CGRD Upland | TrCnt | TrAr (%) | TrID LeatGr | Amt
1 |  | 128 |  | 7.2 | 4.94 | 0.88 | 29.99 | 83.2 | 7.5 | 29.5 | 6.3 | 71.68 | 10.3 | 32-3 | 107 | 1.4 | 8 | 481
2 |  | 119 |  | 6.8 | 4.91 | 0.87 | 29.56 | 82.1 | 8.2 | 28.2 | 6.7 | 73.21 | 8 | 41-3 | 69 | 1.56 | 6 | 804
3 |  | 128 |  | 6.8 | 5.01 | 0.88 | 30.45 | 84.3 | 6.48 | 28.8 | 6.4 | 66.41 | 9.7 | 43-2 | 156 | 3.27 | 6 | 823
4 |  | 130 |  | 7 | 4.95 | 0.88 | 30.65 | 84.4 | 6.5 | 28 | 6.4 | 72.07 | 9 | 42-1 | 104 | 2.06 | 6 | 862
5 |  | 135 |  | 7 | 4.9 | 0.87 | 30.61 | 84.1 | 6.5 | 28.4 | 6.4 | 72.26 | 10.5 | 32-1 | 93 | 1.19 | 5 | 862
6 |  | 119 |  | 7.2 | 4.87 | 0.87 | 29.35 | 81.9 | 6.8 | 29.4 | 6.8 | 69.82 | 10 | 42-1 | 92 | 1.52 | 5 | 755
n | 6
Average |  | 126 |  | 7 | 4.93 | 0.87 | 30.1 | 83.3 | 7 | 28.7 | 6.5 | 71.27 | 9.58 | 42-1 | 104 | 1.83 | 6 | 765
Std. Dev. |  | 5 |  | 0.1 | 0.05 | 0 | 0.56 | 1.1 | 0.7 | 0.6 | 0.2 | 1.72 | 0.6 |  | 29 | 0.76 | 8 | 83
CV% |  | 4 |  | 2 | 1 | 0.36 | 1.3 | 1.3 | 10.2 | 2.2 | 2.7 | 2.46 | 5.7 |  | 28 | 41.5 | 8 | 8
O99% % |  | 9 |  | 0.2 | 0.08 | 0 | 0.32 | 1.3 | 1.2 | 1.1 | 0.3 | 2.83 | 0 |  | 43 | 1.25 | 8 | 103
Min |  | 119 |  | 6.8 | 4.87 | 0.87 | 29.35 | 81.9 | 6.48 | 28 | 6.3 | 66.41 | 8 |  | 69 | 1.19 | 6 | 481
Max |  | 130 |  | 7.2 | 5.01 | 0.88 | 30.65 | 84.4 | 8.2 | 29.5 | 6.8 | 73.21 | 10.5 |  | 156 | 3.27 | 8 | 862